## Sheet1
0.05[um] | 0.1[um] | 0.15[um]
2.915038 | 2.915048 | 2.915067
2.88456 | 2.884573 | 2.884598
2.862127 | 2.862146 | 2.862174
2.844865 | 2.844889 | 2.844926
2.831093 | 2.831122 | 2.831169
2.819766 | 2.819802 | 2.819859
2.810202 | 2.810246 | 2.810314
2.801938 | 2.801991 | 2.802071
2.79465 | 2.794713 | 2.794807
2.788106 | 2.788181 | 2.788291
2.782136 | 2.782225 | 2.782352
2.776614 | 2.776718 | 2.776863
2.771444 | 2.771563 | 2.771729
2.766552 | 2.766689 | 2.766876
2.76188 | 2.762036 | 2.762248
2.757384 | 2.757561 | 2.757798
2.753028 | 2.753227 | 2.753491
2.748783 | 2.749005 | 2.749299
2.744626 | 2.744875 | 2.7452
2.74054 | 2.740816 | 2.741174
2.736509 | 2.736814 | 2.737208
2.732521 | 2.732857 | 2.733288
2.728567 | 2.728936 | 2.729406
2.724638 | 2.725042 | 2.725553
2.720728 | 2.721168 | 2.721723
2.716831 | 2.717311 | 2.717911
2.712944 | 2.713464 | 2.714112
2.709063 | 2.709626 | 2.710323
2.705186 | 2.705793 | 2.706542
2.701309 | 2.701964 | 2.702767
2.697433 | 2.698136 | 2.698995
2.693554 | 2.694309 | 2.695225
2.689674 | 2.690481 | 2.691458
2.68579 | 2.686652 | 2.687691
2.681903 | 2.682823 | 2.683926
2.678013 | 2.678992 | 2.680162
2.67412 | 2.67516 | 2.676398
2.670225 | 2.671327 | 2.672636
2.666326 | 2.667494 | 2.668875
2.662426 | 2.663661 | 2.665116
2.658525 | 2.659829 | 2.661359
2.654623 | 2.655997 | 2.657606
2.650721 | 2.652168 | 2.653857
2.64682 | 2.648342 | 2.650112
2.642921 | 2.64452 | 2.646373
2.639025 | 2.640702 | 2.64264
2.635133 | 2.636889 | 2.638914
2.631245 | 2.633082 | 2.635195
2.627362 | 2.629283 | 2.631485
2.623486 | 2.625492 | 2.627785
2.619618 | 2.62171 | 2.624095
2.615757 | 2.617937 | 2.620416
2.611907 | 2.614175 | 2.61675
2.608066 | 2.610425 | 2.613096
2.604237 | 2.606688 | 2.609455
2.60042 | 2.602964 | 2.605829
2.596617 | 2.599254 | 2.602219
2.592827 | 2.595559 | 2.598624
2.589052 | 2.591881 | 2.595046
2.585293 | 2.588218 | 2.591485
2.58155 | 2.584574 | 2.587942
2.577825 | 2.580947 | 2.584418
2.574118 | 2.577339 | 2.580913
2.570429 | 2.57375 | 2.577427
2.566761 | 2.570182 | 2.573963
2.563113 | 2.566635 | 2.570519
2.559485 | 2.563108 | 2.567096
2.55588 | 2.559604 | 2.563696
2.552296 | 2.556122 | 2.560318
2.548735 | 2.552663 | 2.556962
2.545197 | 2.549227 | 2.553629
2.541684 | 2.545814 | 2.55032
2.538194 | 2.542426 | 2.547034
2.534729 | 2.539062 | 2.543772
2.531289 | 2.535722 | 2.540535
2.527874 | 2.532408 | 2.537321
2.524484 | 2.529118 | 2.534132
2.521121 | 2.525854 | 2.530967
2.517783 | 2.522615 | 2.527826
2.514472 | 2.519401 | 2.52471
2.511187 | 2.516213 | 2.521618
2.507928 | 2.51305 | 2.518551
2.504695 | 2.509913 | 2.515508
2.501489 | 2.506801 | 2.512489
2.498309 | 2.503714 | 2.509493
2.495155 | 2.500652 | 2.506521
2.492027 | 2.497614 | 2.503573
2.488925 | 2.494601 | 2.500647
2.485848 | 2.491612 | 2.497744
2.482795 | 2.488646 | 2.494863
2.479768 | 2.485704 | 2.492004
2.476765 | 2.482784 | 2.489166
2.473785 | 2.479887 | 2.486348
2.470829 | 2.477011 | 2.48355
2.467895 | 2.474156 | 2.480772
2.464983 | 2.471321 | 2.478012
2.462092 | 2.468506 | 2.475271
2.459222 | 2.46571 | 2.472546
2.456371 | 2.462933 | 2.469839
2.45354 | 2.460172 | 2.467146
2.450726 | 2.457428 | 2.464469
2.44793 | 2.4547 | 2.461806
2.44515 | 2.451986 | 2.459156
2.442386 | 2.449287 | 2.456518
2.439636 | 2.4466 | 2.453892
2.436899 | 2.443925 | 2.451276
2.434175 | 2.441261 | 2.448669
2.431463 | 2.438607 | 2.446071
2.42876 | 2.435962 | 2.44348
2.426067 | 2.433325 | 2.440896
2.423382 | 2.430694 | 2.438317